## Metals
Material | Condition | Yield Strength [ksi] | Ultimate Strength [ksi] | Elongation % | Elastic Modulus [psi] | Density [lb/in³] | Poisson’s Ratio
Carbon Steel
AISI 1020 | Hot Rolled | 32 | 50 | 25 | 29000000 | 0.283 | 0.32
AISI 1020 | Cold Worked | 60 | 70 | 5 | 29000000 | 0.283 | 0.32
AISI 1020 | Stress Relieved | 50 | 65 | 10 | 29000000 | 0.283 | 0.32
AISI 1020 | Annealed | 28 | 48 | 30 | 29000000 | 0.283 | 0.32
AISI 1020 | Normalized | 34 | 55 | 22 | 29000000 | 0.283 | 0.32
AISI 1045 | Hot Rolled | 45 | 75 | 15 | 29000000 | 0.283 | 0.32
AISI 1045 | Cold Worked | 80 | 90 | 5 | 29000000 | 0.283 | 0.32
AISI 1045 | Stress Relieved | 70 | 80 | 8 | 29000000 | 0.283 | 0.32
AISI 1045 | Annealed | 35 | 65 | 20 | 29000000 | 0.283 | 0.32
AISI 1045 | Normalized | 48 | 75 | 15 | 29000000 | 0.283 | 0.32
ASTM A36 | 36 | 58 | 21 | 29000000 | 0.283 | 0.3 | 0.32
ASTM A516 | Grade 70 | 38 | 70 | 17 | 29000000 | 0.283 | 0.3
Low-Alloy Steel
AISI 4130 | Hot Rolled | 70 | 90 | 20 | 29000000 | 0.283 | 0.32
AISI 4130 | Stress Relieved | 85 | 105 | 10 | 29000000 | 0.283 | 0.32
AISI 4130 | Annealed | 55 | 75 | 30 | 29000000 | 0.283 | 0.32
AISI 4130 | Normalized | 60 | 90 | 20 | 29000000 | 0.283 | 0.32
AISI 4140 | Hot Rolled | 90 | 120 | 15 | 29000000 | 0.283 | 0.32
AISI 4140 | Stress Relieved | 100 | 120 | 10 | 29000000 | 0.283 | 0.32
AISI 4140 | Annealed | 60 | 80 | 25 | 29000000 | 0.283 | 0.32
AISI 4140 | Normalized | 90 | 120 | 20 | 29000000 | 0.283 | 0.32
ASTM A242 | 46 | 67 | 18 | 30000000 | 0.282 | 0.3 | 0.32
ASTM A302 | Grade A | 45 | 75 | 15 | 29000000 | 0.282 | 0.29
ASTM A302 | Grade C | 50 | 80 | 17 | 29000000 | 0.282 | 0.29
ASTM A514 | Quenched & Tempered | 100 | 110 | 18 | 29000000 | 0.283 | 0.3
ASTM A517 | Grade F | 100 | 115 | 16 | 29000000 | 0.28 | 0.29
ASTM A533 | Class 1 | 50 | 80 | 18 | 29000000 | 0.282 | 0.29
ASTM A533 | Class 2 | 70 | 90 | 16 | 29000000 | 0.282 | 0.29
ASTM A533 | Class 3 | 83 | 100 | 16 | 29000000 | 0.282 | 0.29
ASTM A572 | Grade 50 | 50 | 65 | 18 | 30000000 | 0.283 | 0.3
ASTM A588 | 50 | 70 | 18 | 29700000 | 0.28 | 0.28
ASTM A633 | Grade E | 55 | 75 | 18 | 29700000 | 0.28 | 0.28
ASTM A656 | Grade 50 | 50 | 60 | 20 | 29000000 | 0.282 | 0.29
ASTM A656 | Grade 60 | 60 | 70 | 17 | 29000000 | 0.282 | 0.29
ASTM A656 | Grade 70 | 70 | 80 | 14 | 29000000 | 0.282 | 0.29
ASTM A656 | Grade 80 | 80 | 90 | 12 | 29000000 | 0.282 | 0.29
ASTM A656 | Grade 100 | 100 | 110 | 12 | 29000000 | 0.282 | 0.29
ASTM A710 | Grade A | 80 | 85 | 20 | 29700000 | 0.28 | 0.3
HY-80 | 80 | — | 18 | 29700000 | 0.28 | 0.3 | 0.3
HY-100 | 100 | — | 16 | 29700000 | 0.284 | 0.3 | 0.3
Stainless Steel
AISI 201 | Austenitic, Annealed | 40 | 75 | 40 | 28000000 | 0.289 | 0.27
AISI 202 | Austenitic, Annealed | 40 | 75 | 40 | 28000000 | 0.289 | 0.27
AISI 302 | Austenitic, Annealed | 30 | 75 | 40 | 28000000 | 0.289 | 0.27
AISI 304 | Austenitic, Annealed | 30 | 75 | 40 | 28000000 | 0.289 | 0.29
AISI 304L | Austenitic, Annealed | 25 | 70 | 40 | 28000000 | 0.289 | 0.28
AISI 316 | Austenitic, Annealed | 30 | 75 | 40 | 28000000 | 0.289 | 0.26
AISI 316L | Austenitic, Annealed | 25 | 70 | 40 | 28000000 | 0.289 | 0.26
AISI 405 | Ferritic | 25 | 60 | 20 | 29000000 | 0.282 | 0.28
AISI 410 | Martensitic, Annealed | 40 | 70 | 16 | 29000000 | 0.282 | 0.28
AISI 410 | Martensitic, Quenched & Tempered | 80 | 100 | 12 | 29000000 | 0.282 | 0.28
AISI 430 | Ferritic | 30 | 60 | 20 | 29000000 | 0.282 | 0.28
AISI 446 | Ferritic, Annealed | 40 | 65 | 16 | 29000000 | 0.282 | 0.28
15-5PH | Martensitic precipitation hardenable, H900 | 170 | 190 | 10 | 28500000 | 0.283 | 0.27
15-5PH | Martensitic precipitation hardenable, H1025 | 145 | 155 | 12 | 28500000 | 0.283 | 0.27
15-5PH | Martensitic precipitation hardenable, H1150 | 105 | 135 | 16 | 28500000 | 0.283 | 0.27
17-4PH | Martensitic precipitation hardenable, H900 | 170 | 190 | 10 | 28500000 | 0.282 | 0.27
17-4PH | Martensitic precipitation hardenable, H1025 | 145 | 155 | 12 | 28500000 | 0.282 | 0.27
17-4PH | Martensitic precipitation hardenable, H1150 | 105 | 135 | 16 | 28500000 | 0.282 | 0.27
17-7PH | Semiaustenitic precipitation hardenable, TH1050 | 150 | 177 | 6 | 29000000 | 0.276 | 0.28
A-286 | Austenitic precipitation hardenable | 95 | 140 | 15 | 29100000 | 0.287 | 0.31
Alloy 2205 | Duplex Austenitic-Ferritic | 65 | 95 | 25 | 28500000 | 0.287 | 0.27
Ferrallium 255 | Duplex Austenitic-Ferritic | 80 | 110 | 15 | 28500000 | 0.287 | 0.27
Cast Iron
ASTM A159 | Gray Cast Iron, G1800 | — | 18 | — | 9.6 - 14e6 | 0.264 | 0.26
ASTM A159 | Gray Cast Iron, G2500 | — | 25 | — | 12 - 15e6 | 0.264 | 0.26
ASTM A159 | Gray Cast Iron, G3000 | — | 30 | — | 13 - 16.4e6 | 0.264 | 0.26
ASTM A159 | Gray Cast Iron, G3500 | — | 35 | — | 14.5 - 17e6 | 0.264 | 0.26
ASTM A159 | Gray Cast Iron, G4000 | — | 40 | — | 16 - 20e6 | 0.264 | 0.26
ASTM A536 | Ductile Cast Iron, Grade 60-40-18 | 40 | 60 | 18 | 24500000 | 0.256 | 0.29
ASTM A536 | Ductile Cast Iron, Grade 65-45-12 | 45 | 65 | 12 | 24500000 | 0.256 | 0.3
ASTM A536 | Ductile Cast Iron, Grade 80-55-06 | 55 | 80 | 6 | 24500000 | 0.256 | 0.31
ASTM A536 | Ductile Cast Iron, Grade 100-70-03 | 70 | 100 | 3 | 24500000 | 0.256 | 0.3
ASTM A536 | Ductile Cast Iron, Grade 120-90-02 | 90 | 120 | 2 | 23800000 | 0.256 | 0.28
Aluminum Alloys
Al 2014 | T6, T651 | 59 | 67 | 7 | 10500000 | 0.101 | 0.33
Al 2024 | T4 | 40 | 62 | 10 | 10500000 | 0.1 | 0.33
Al 5052 | H32 | 23 | 38 | 9 | 10100000 | 0.097 | 0.33
Al 5083 | H116, H321 | 31 | 44 | 10 | 10300000 | 0.096 | 0.33
Al 5083 | H32 | 31 | 56 | 12 | 10300000 | 0.096 | 0.33
Al 6061 | T4 | 16 | 26 | 16 | 9900000 | 0.098 | 0.33
Al 6061 | T6 | 35 | 38 | 8 | 9900000 | 0.098 | 0.33
Al 7075 | T6, T651 | 68 | 78 | 6 | 10300000 | 0.101 | 0.33
Nickel Alloys
Hastelloy C-276 | Solution annealed | 41 | 100 | 40 | 29800000 | 0.321 | 0.28
Inconel 625 | Grade 1 | 55 | 110 | 30 | 29800000 | 0.305 | 0.28
Inconel 625 | Grade 2 | 40 | 100 | 30 | 29800000 | 0.305 | 0.28
Inconel 686 | Grade 1 | 85 | 120 | 20 | 29800000 | 0.315 | 0.28
Inconel 686 | Grade 2 | 125 | 135 | 20 | 29800000 | 0.315 | 0.28
Inconel 686 | Grade 3 | 150 | 160 | 20 | 29800000 | 0.315 | 0.28
Inconel 718 | Solution annealed & aged | 120 | 150 | 20 | 29400000 | 0.297 | 0.29
Inconel 718 | Solution heat treated | 150 | 180 | 10 | 29400000 | 0.297 | 0.29
Inconel 725 | Solution annealed | 40 | 75 | 45 | 29600000 | 0.3 | 0.31
Inconel 725 | Solution annealed & aged | 120 | 150 | 20 | 29600000 | 0.3 | 0.31
Monel 400 | Annealed | 25 | 70 | 35 | 26000000 | 0.319 | 0.32
Monel 400 | Hot worked | 40 | 75 | 30 | 26000000 | 0.319 | 0.32
Monel 400 | Cold worked, stress relieved | 50 | 80 | 20 | 26000000 | 0.319 | 0.32
Monel K-500 | Annealed & aged | 85 | 130 | 20 | 26000000 | 0.306 | 0.32
Monel K-500 | Cold worked & aged | 100 | 140 | 15 | 26000000
Coper Alloys
70/30 Copper-Nickel | Annealed | 18 | 45 | 30 | 21800000 | 0.323 | 0.3
70/30 Copper-Nickel | Cold worked | 50 | 65 | 10 | 21800000 | 0.323 | 0.3
90/10 Copper-Nickel | Annealed | 15 | 38 | 30 | 20300000 | 0.323 | 0.3
90/10 Copper-Nickel | Cold worked | 30 | 50 | 15 | 20300000 | 0.323 | 0.3
Aluminum Bronze |  | 32 | 85 | 12 | 15500000 | 0.269 | 0.316
Beryllium Copper | Solution heat treated | 75 | 85 | 8 | 18500000 | 0.298 | 0.27
Beryllium Copper | Precipitation heat treated | 140 | 165 | 3 | 18500000 | 0.298 | 0.27
Nickel Aluminum Bronze 632 | Annealed | 34 | 90 | 10 | 16700000 | 0.274 | 0.32
Nickel Aluminum Bronze 632 | Quench hardened | 50 | 90 | 15 | 16700000 | 0.274 | 0.32
Titanium Alloys
Commercially Pure | Grade 2 | 40 | 50 | 20 | 14800000 | 0.163 | 0.34
Ti-5Al-2.5Sn | Annealed | 110 | 115 | 10 | 15500000 | 0.162 | 0.31
Ti-6Al-4V | Grade 5 | 120 | 130 | 10 | 16000000 | 0.16 | 0.31
Ti-6Al-4V, ELI | Grade 23 | 110 | 120 | 10 | 16500000 | 0.16 | 0.31
Ti-5-1-1-1 | Grade 32 | 85 | 100 | 10 | 16000000 | 0.16 | 0.31

## Polymers
Polymer | Density (g/cc) | Hardness | Tensile Strength (Ultimate) (MPa) | Elongation at break (%) | Processing Temp (°C)
Acrylonitrile Butadiene Styrene (ABS) (Moulded) | 0.35 - 1.26 | Rockwell R 90 - 121 | 27.6 - 65 | 2.40 - 110 | 160 - 274
Acrylic (PMMA) (General Purpose) | 0.98 - 1.2 | Rockwell M 18 - 99; Rockwell R 69 - 95 | 19.3 - 80 | 1.0 - 85 | 177 - 265
Acrylic (PMMA) (Cast) | 1.18 - 1.19 | Rockwell M 94 - 102 | 62 - 84 | 4 - 5.5 | 80 - 193
Polybutene-1 (PB-1) | 0.91 | N/A | 27 - 34 | ≥350 | Melting temp. 116 - 123
Polyamides (PA) (Nylon 6) | 1 - 1.49 | Rockwell M 81 - 88; Rockwell R 78 - 122 | 12 - 100 | 3.2 - 500 | 40 - 371
Polycarbonate (PC) (Moulded) | 0.95 - 1.54 | Rockwell M 65 - 122; Rockwell R 70 - 123 | 37 - 630 | 1.5 - 233 | 227 - 343
Polyethylene Terephthalate (PET) | 1.25 - 1.91 | Rockwell M 80 - 95; Rockwell R 105 - 120 | 22 - 207 | 1.5 - 600 | 120 - 295
Styrene Acrylonitrile (SAN) | 0.9 - 1.2 | Rockwell M 75 - 93; Rockwell R 83 - 124 | 45 - 80 | 1.5 - 16 | 220 - 260
Acrylonitrile Styrene Acrylate (ASA) | 1 - 1.2 | Rockwell R 86.0 - 119 | 25 - 48 | 5.00 - 230 | 220 - 280
Polyvinyl Chloride (PVC) (Flexible grade) | 1.11 - 1.89 | Shore A: 35 - 95; Shore D: 33 - 78 | 0.75 - 29.7 | 50 - 520 | 150 - 220
Polyvinyl Chloride (PVC) (uPVC) (Sheet grade) | 1.27 - 1.55 | Rockwell R: 76 - 112; Shore D: 74 - 83 | 46 - 52 | 15.0 - 100 | 182 - 210
Expanded Polypropylene (EPP) | 0.1 | N/A | 0.27 - 1.9 | 7.0 - 21.0 | 130 - 171
Polypropylene (PP) (Moulded) | 0.88 - 1.7 | Rockwell R: 20 - 117 | 9.0 -80 | 3 - 900 | 88 - 320
Cellulose Acetate Butyrate (CAB) (16% plasticised) | 1.16 | N/A | 23 | ≥ 50 | 205 - 215 (Melt temp.)
Cellulose Acetate Propionate (CAP) (15% plasticised) | 1.19 | N/A | 28 | 34 | 210 - 220 (Melt temp.)
Ethylene Vinyl Acetate (EVA) (Adhesive/sealant) | 0.92 – 0.98 | Shore A: 40 – 85; Shore D: 15 – 27 | 1.5 – 27 | 50 – 1300 | 175 – 275
Ethylene Vinyl Acetate (EVA) (Moulded / Extruded) | 0.92 – 1.05 | Shore A: 53 – 98; Shore D: 15 – 26 | 1.9 – 27 | 50 – 1300 | 121 – 204
Polytetrafluoroethylene (PTFE) (Extruded) (Dupont TeflonÆ) | 2 – 2.3 | Shore D: 50 – 65 | 18 – 34 | 200 – 500 | 325 – 327 (Melt temp.)
Fluorinated Ethylene Propylene (FEP) | 1.3 – 2.17 | Shore D: 56 | 19 – 27 | 250 – 340 | 245 – 275 (Melt temp.)
High Density Polyethylene (HDPE) (Sheet grade) | 0.9 – 1.06 | 70; additionally, Shore D: 21.4 – 30.3 | 65 – 69 | 500 – 2800 | 122 – 134 (Vicat softening point)
High Density Polyethylene (HDPE) (Injection moulded) | 0.92 – 1.05 | Rockwell R: 33 – 52; Shore D: 55 – 76 | 10 – 43 | 3.2 – 2080 | 82 – 280
High Density Polyethylene (HDPE) (Film grade) | 0.92 – 0.96 | Shore D: 28 – 69 | 29 – 45 | 250 – 1350 | 60 – 240
Low Density Polyethylene (LLDPE & LDPE) (Film grade) | 0.91 – 0.93 | Shore D: 42 – 60 | 7.8 – 34.5 | 50 – 1000 | 143 – 260
Low Density Polyethylene (LLDPE & LDPE) (Film grade) | 0.91 – 0.93 | Shore D 42 – 60 | 7.8 – 34.5 | 50 – 1000 | 143 – 260
General Purpose Polystyrene (GPPS) | 1.4 | Rockwell M 77 | 48 | 2 | 180 – 260 (Melt temp.)
High Impact Polystyrene (HIPS) | 1.04 | Rockwell R 65 – 100 | 21 – 27.5 | 55 | 102 (Vicat softening point)
Expanded Polystyrene (EPS) | 0.008 – 0.1 | N/A | N/A | N/A | 240 (Melt point)
Unsaturated Polyester Resins (UP Resins) (Styrene content 23 – 44 %) | 0.6 – 2 | Barcol 37 – 68 | 10 – 123 | N/A | 135 – 280
Polyester Moulding Compound (Thermoset) | 2 | N/A | 24 – 48 | N/A | 135 – 165
Epoxy Resin (EP) (Thermoset) | 0.86 – 2.6 | Shore D: 50 – 95 | 5.1 – 58.6 | 0 – 50 | 25 – 170
Epoxy Resin (EP) (Thermoset adhesive) | 0.46 – 4.8 | Shore D: 50 – 95; also Shore D: 13 – 92 | 1.38 – 69.6 | 0 – 200 | 4.4 – 260
Urea Formaldehyde (UF) / Melamine Formaldehyde (MF) (Powders and moulding compounds) | 1.5 – 1.8 | N/A | N/A | N/A | N/A
Ball Indentation Resins | N/A | ~250 – (value unclear) | 300 | N/A | 100 – 115
Melamine-Phenolic Copolymer moulding compound | 1.67 | Rockwell E 74 | 59 | 0.81 | N/A
Phenolic Formaldehyde resin (PF) | 1.37 | N/A | N/A | N/A | Melt temp. 80 – 100
Polyurethane cast elastomers (EP) | N/A | Shore A 70 Yield | 26.2 | 900 | 82.2
Vinyl Ester SMC | 1.03 – 1.95 | Barcol: 35.0 – 70.0 | 30.3 – 827 | 1.2 – 7.9 | 93 – 160

## Ceramics
Material | Specific Gravity -SG- | Coefficient of Linear Expansion α (m/m K) | Maximum Safe Operating Temperature (oC) | Thermal Conductivity -k- (10-3 cal/(cm sec oC) | Tensile Strength (psi) | Compressive Strength (psi) | Flexural Strength (psi) | Modulus of Elasticity (106 psi)
Porcelain | 2.2 - 2.4 | 5.0 - 6.5 | 400 | 4 -- 5 | 1500 - 2500 | 25000 - 50000 | 3500 - 6000 | 7 -- 10
Alumina Porcelain | 3.1 - 3.9 | 5.5 - 8.1 | 1350 - 1500 | 7 -- 50 | 8000 - 30000 | 8000 - 25000 | 20000 - 45000 | 15 - 52
High-Voltage Porcelain | 2.3 - 25.5 | 5.0 - 6.8 | 1000 | 2 -- 5 | 3000 - 8000 | 25000 - 50000 | 9000 - 15000 | 7 -- 14
Zirconia Porcelain | 3.5 - 3.8 | 3.5 - 5.5 | 1000 - 1200 | 10 -- 15 | 10000 - 15000 | 80000 - 150000 | 20000 - 35000 | 20 - 30
Lithia Porcelain | 2.3 - 4 | 1 | 1000 |  |  | 60000 | 8000
Cordierite Refractory | 1.6 - 2.1 | 2.5 - 3.0 | 1250 | 3 -- 4 | 1000 - 3500 | 20000 - 45000 | 1500 - 7000 | 2 -- 5
Alumina Silicate Refractory | 2.2 - 2.4 | 5.0 - 7.0 | 1300 - 1700 | 4 -- 5 | 700 - 3000 | 13000 - 60000 | 1500 - 6000 | 2 --5
Magnesium Silicate | 2.3 - 2.8 | 11.5 | 1200 | 3 -- 5 | 2500 | 20000 - 30000 | 7000 - 9000 | 4 -- 5
Steatite | 2.5 - 2.7 | 8.6 - 10.5 | 1000 - 1100 | 5 -- 6 | 8000 - 10000 | 65000 - 130000 | 16000 - 24000 | 13 - 15
Forsterite | 2.7 - 2.9 | 11 | 1000 - 1100 | 5 -- 10 | 8000 - 10000 | 60000 - 100000 | 18000 - 20000 | 13 - 15
Titania/Titanate Ceramics | 3.5 - 5.5 | 7 -- 10 |  | 8 -- 10 | 4000 - 10000 | 40000 - 120000 | 10000 - 22000 | 0.3 - 0.5

## Composites
Material | Condition (Fiber Orientation, Vₙ, Resin, Processing) | Yield Strength [ksi] | Ultimate Strength [ksi] | Elongation % | Elastic Modulus [psi] | Density [lb/in³] | Poisson’s Ratio
CFRP (Unidirectional) | 0° fibers, ~60% fiber volume, high-modulus carbon fibers, epoxy resin, autoclave-cured | ~220 | ~220 | ~1.5 | ~20×10⁶ | ~0.058 | ~0.30
CFRP (Quasi-isotropic Laminate) | Lay-up: 0°/+45°/90°/–45°, ~55% fiber volume, high-modulus carbon, epoxy resin, autoclave-cured | ~110 | ~120 | ~4 | ~10×10⁶ | ~0.060 | ~0.30
GFRP (Unidirectional) | 0° fibers, ~55% fiber volume, E-glass fibers, polyester (or epoxy) resin, autoclave-cured | ~80 | ~80 | ~3 | ~7×10⁶ | ~0.065 | ~0.30
GFRP (Quasi-isotropic Laminate) | Lay-up: 0°/+45°/90°/–45°, ~50% fiber volume, E-glass fibers, vinyl ester resin, autoclave-cured | ~60 | ~70 | ~5 | ~6.5×10⁶ | ~0.065 | ~0.30
Kevlar Composite (Unidirectional) | 0° fibers, ~55% fiber volume, Kevlar, epoxy resin, compression molded | ~100 | ~100 | ~3 | ~5×10⁶ | ~0.052 | ~0.35
Hybrid Carbon/Glass Composite | Alternating carbon and glass plies, ~55% overall fiber volume, epoxy resin, autoclave-cured | ~150 | ~160 | ~2 | ~15×10⁶ | ~0.060 | ~0.32